## Sheet1
temperature | reaction_time | concentration | length | width | aspect_ratio | temperature | reaction_time | concentration | length | width | aspect_ratio | temperature | reaction_time | concentration | length | width | aspect_ratio
800℃ | 1 | 5 | 2.85 | 0.59 | 4.830508475 | 900℃ | 1 | 5 | 3.47 | 0.79 | 4.392405063 | 1000℃ | 1 | 5 | 2.99 | 1.14 | 2.622807018
800℃ | 1 | 5 | 4.04 | 0.73 | 5.534246575 | 900℃ | 1 | 5 | 3.44 | 1.14 | 3.01754386 | 1000℃ | 1 | 5 | 3.46 | 1 | 3.46
800℃ | 1 | 5 | 3.78 | 0.67 | 5.641791045 | 900℃ | 1 | 5 | 3.81 | 0.78 | 4.884615385 | 1000℃ | 1 | 5 | 3.72 | 0.99 | 3.757575758
800℃ | 1 | 5 | 3.56 | 0.77 | 4.623376623 | 900℃ | 1 | 5 | 2.49 | 0.78 | 3.192307692 | 1000℃ | 1 | 5 | 3.2 | 1.06 | 3.018867925
800℃ | 1 | 5 | 3.33 | 0.67 | 4.970149254 | 900℃ | 1 | 5 | 3.25 | 0.88 | 3.693181818 | 1000℃ | 1 | 5 | 4.02 | 1.24 | 3.241935484
800℃ | 1 | 5 | 2.76 | 0.59 | 4.677966102 | 900℃ | 1 | 5 | 3.13 | 0.94 | 3.329787234 | 1000℃ | 1 | 5 | 3.02 | 0.75 | 4.026666667
800℃ | 1 | 5 | 2.85 | 0.57 | 5 | 900℃ | 1 | 5 | 3.79 | 1 | 3.79 | 1000℃ | 1 | 5 | 2.8 | 0.71 | 3.943661972
800℃ | 1 | 5 | 2.99 | 0.85 | 3.517647059 | 900℃ | 1 | 5 | 3.46 | 1.22 | 2.836065574 | 1000℃ | 1 | 5 | 3.49 | 0.89 | 3.921348315
800℃ | 1 | 5 | 4.15 | 0.79 | 5.253164557 | 900℃ | 1 | 5 | 3.64 | 0.93 | 3.913978495 | 1000℃ | 1 | 5 | 4.77 | 0.94 | 5.074468085
800℃ | 1 | 5 | 4.32 | 0.78 | 5.538461538 | 900℃ | 1 | 5 | 3.81 | 0.78 | 4.884615385 | 1000℃ | 1 | 5 | 3.55 | 0.68 | 5.220588235
800℃ | 1 | 7 | 3.54 | 0.94 | 3.765957447 | 900℃ | 1 | 7 | 2.81 | 0.99 | 2.838383838 | 1000℃ | 1 | 7 | 3.34 | 0.72 | 4.638888889
800℃ | 1 | 7 | 3.83 | 0.75 | 5.106666667 | 900℃ | 1 | 7 | 2.76 | 0.95 | 2.905263158 | 1000℃ | 1 | 7 | 3.37 | 1.06 | 3.179245283
800℃ | 1 | 7 | 2.92 | 0.77 | 3.792207792 | 900℃ | 1 | 7 | 3.03 | 1.15 | 2.634782609 | 1000℃ | 1 | 7 | 3.03 | 0.67 | 4.52238806
800℃ | 1 | 7 | 5 | 0.81 | 6.172839506 | 900℃ | 1 | 7 | 3.11 | 1.11 | 2.801801802 | 1000℃ | 1 | 7 | 3.26 | 1.31 | 2.488549618
800℃ | 1 | 7 | 4.31 | 0.83 | 5.192771084 | 900℃ | 1 | 7 | 4.07 | 1.02 | 3.990196078 | 1000℃ | 1 | 7 | 4.08 | 0.72 | 5.666666667
800℃ | 1 | 7 | 4.78 | 1.11 | 4.306306306 | 900℃ | 1 | 7 | 3.28 | 1.18 | 2.779661017 | 1000℃ | 1 | 7 | 3.91 | 0.73 | 5.356164384
800℃ | 1 | 7 | 2.84 | 1.04 | 2.730769231 | 900℃ | 1 | 7 | 4.06 | 1.13 | 3.592920354 | 1000℃ | 1 | 7 | 4.05 | 0.81 | 5
800℃ | 1 | 7 | 2.49 | 0.87 | 2.862068966 | 900℃ | 1 | 7 | 3.92 | 1.02 | 3.843137255 | 1000℃ | 1 | 7 | 3.19 | 0.84 | 3.797619048
800℃ | 1 | 7 | 3.38 | 0.89 | 3.797752809 | 900℃ | 1 | 7 | 3.1 | 0.94 | 3.29787234 | 1000℃ | 1 | 7 | 4.36 | 1.01 | 4.316831683
800℃ | 1 | 7 | 2.46 | 0.86 | 2.860465116 | 900℃ | 1 | 7 | 4.12 | 1.19 | 3.462184874 | 1000℃ | 1 | 7 | 4.6 | 0.89 | 5.168539326
800℃ | 1 | 9 | 2.71 | 0.8 | 3.3875 | 900℃ | 1 | 9 | 2.77 | 1.18 | 2.347457627 | 1000℃ | 1 | 9 | 3.55 | 0.88 | 4.034090909
800℃ | 1 | 9 | 3.29 | 0.69 | 4.768115942 | 900℃ | 1 | 9 | 2.72 | 1.03 | 2.640776699 | 1000℃ | 1 | 9 | 3.46 | 0.96 | 3.604166667
800℃ | 1 | 9 | 4.1 | 0.86 | 4.76744186 | 900℃ | 1 | 9 | 2.35 | 1.11 | 2.117117117 | 1000℃ | 1 | 9 | 3.06 | 0.9 | 3.4
800℃ | 1 | 9 | 4.64 | 0.86 | 5.395348837 | 900℃ | 1 | 9 | 4.58 | 1.09 | 4.201834862 | 1000℃ | 1 | 9 | 2.25 | 0.89 | 2.528089888
800℃ | 1 | 9 | 4.61 | 0.76 | 6.065789474 | 900℃ | 1 | 9 | 2.77 | 0.82 | 3.37804878 | 1000℃ | 1 | 9 | 3.18 | 1.03 | 3.087378641
800℃ | 1 | 9 | 2.83 | 0.4 | 7.075 | 900℃ | 1 | 9 | 2.88 | 0.97 | 2.969072165 | 1000℃ | 1 | 9 | 2.98 | 0.87 | 3.425287356
800℃ | 1 | 9 | 2.23 | 0.58 | 3.844827586 | 900℃ | 1 | 9 | 4.54 | 1.01 | 4.495049505 | 1000℃ | 1 | 9 | 4.41 | 1.14 | 3.868421053
800℃ | 1 | 9 | 3.14 | 0.62 | 5.064516129 | 900℃ | 1 | 9 | 3.81 | 0.97 | 3.927835052 | 1000℃ | 1 | 9 | 3.49 | 0.79 | 4.417721519
800℃ | 1 | 9 | 4.84 | 0.94 | 5.14893617 | 900℃ | 1 | 9 | 3.33 | 1.01 | 3.297029703 | 1000℃ | 1 | 9 | 3.73 | 0.91 | 4.098901099
800℃ | 1 | 9 | 4.1 | 0.76 | 5.394736842 | 900℃ | 1 | 9 | 2.87 | 0.8 | 3.5875 | 1000℃ | 1 | 9 | 3.94 | 1.03 | 3.825242718
800℃ | 2 | 5 | 3.56 | 1.01 | 3.524752475 | 900℃ | 2 | 5 | 3.84 | 0.84 | 4.571428571 | 1000℃ | 2 | 5 | 3.18 | 0.89 | 3.573033708
800℃ | 2 | 5 | 3.59 | 0.91 | 3.945054945 | 900℃ | 2 | 5 | 3.56 | 0.9 | 3.955555556 | 1000℃ | 2 | 5 | 3.68 | 0.91 | 4.043956044
800℃ | 2 | 5 | 2.76 | 0.99 | 2.787878788 | 900℃ | 2 | 5 | 3.82 | 0.84 | 4.547619048 | 1000℃ | 2 | 5 | 3.7 | 0.98 | 3.775510204
800℃ | 2 | 5 | 3.28 | 0.8 | 4.1 | 900℃ | 2 | 5 | 3.39 | 0.91 | 3.725274725 | 1000℃ | 2 | 5 | 2.9 | 0.98 | 2.959183673
800℃ | 2 | 5 | 3.18 | 0.84 | 3.785714286 | 900℃ | 2 | 5 | 3.3 | 0.94 | 3.510638298 | 1000℃ | 2 | 5 | 3.46 | 0.73 | 4.739726027
800℃ | 2 | 5 | 2.93 | 1 | 2.93 | 900℃ | 2 | 5 | 2.98 | 0.79 | 3.772151899 | 1000℃ | 2 | 5 | 3.48 | 0.87 | 4
800℃ | 2 | 5 | 4.37 | 0.93 | 4.698924731 | 900℃ | 2 | 5 | 2.78 | 0.74 | 3.756756757 | 1000℃ | 2 | 5 | 2.9 | 0.98 | 2.959183673
800℃ | 2 | 5 | 3.03 | 0.94 | 3.223404255 | 900℃ | 2 | 5 | 4.43 | 0.97 | 4.567010309 | 1000℃ | 2 | 5 | 3.23 | 0.72 | 4.486111111
800℃ | 2 | 5 | 3.05 | 0.87 | 3.505747126 | 900℃ | 2 | 5 | 3.92 | 0.89 | 4.404494382 | 1000℃ | 2 | 5 | 2.68 | 1 | 2.68
800℃ | 2 | 5 | 3.87 | 0.76 | 5.092105263 | 900℃ | 2 | 5 | 3.82 | 0.84 | 4.547619048 | 1000℃ | 2 | 5 | 2.73 | 0.83 | 3.289156627
800℃ | 2 | 7 | 4.51 | 1.17 | 3.854700855 | 900℃ | 2 | 7 | 3.34 | 0.81 | 4.12345679 | 1000℃ | 2 | 7 | 3.58 | 0.91 | 3.934065934
800℃ | 2 | 7 | 3.88 | 1.01 | 3.841584158 | 900℃ | 2 | 7 | 3.48 | 0.98 | 3.551020408 | 1000℃ | 2 | 7 | 3.75 | 1.01 | 3.712871287
800℃ | 2 | 7 | 3.65 | 1.12 | 3.258928571 | 900℃ | 2 | 7 | 3.63 | 0.84 | 4.321428571 | 1000℃ | 2 | 7 | 3.6 | 0.85 | 4.235294118
800℃ | 2 | 7 | 5.1 | 1.13 | 4.513274336 | 900℃ | 2 | 7 | 4.84 | 0.89 | 5.438202247 | 1000℃ | 2 | 7 | 3.57 | 0.88 | 4.056818182
800℃ | 2 | 7 | 3.71 | 1.1 | 3.372727273 | 900℃ | 2 | 7 | 3.5 | 0.91 | 3.846153846 | 1000℃ | 2 | 7 | 3.75 | 0.84 | 4.464285714
800℃ | 2 | 7 | 3.25 | 0.87 | 3.735632184 | 900℃ | 2 | 7 | 4.55 | 0.93 | 4.892473118 | 1000℃ | 2 | 7 | 3.26 | 0.99 | 3.292929293
800℃ | 2 | 7 | 3.49 | 0.87 | 4.011494253 | 900℃ | 2 | 7 | 4.19 | 1.08 | 3.87962963 | 1000℃ | 2 | 7 | 3.47 | 0.94 | 3.691489362
800℃ | 2 | 7 | 3.59 | 0.87 | 4.126436782 | 900℃ | 2 | 7 | 3.4 | 0.88 | 3.863636364 | 1000℃ | 2 | 7 | 3.88 | 1.09 | 3.559633028
800℃ | 2 | 7 | 3.49 | 0.88 | 3.965909091 | 900℃ | 2 | 7 | 3.46 | 0.89 | 3.887640449 | 1000℃ | 2 | 7 | 4.12 | 0.9 | 4.577777778
800℃ | 2 | 7 | 3.73 | 0.96 | 3.885416667 | 900℃ | 2 | 7 | 3.33 | 0.83 | 4.012048193 | 1000℃ | 2 | 7 | 3.51 | 0.99 | 3.545454545
800℃ | 2 | 9 | 4.64 | 1.07 | 4.336448598 | 900℃ | 2 | 9 | 4.57 | 0.9 | 5.077777778 | 1000℃ | 2 | 9 | 3.66 | 0.91 | 4.021978022
800℃ | 2 | 9 | 4.11 | 0.84 | 4.892857143 | 900℃ | 2 | 9 | 3.41 | 0.86 | 3.965116279 | 1000℃ | 2 | 9 | 2.02 | 0.84 | 2.404761905
800℃ | 2 | 9 | 2.76 | 0.8 | 3.45 | 900℃ | 2 | 9 | 3.26 | 0.94 | 3.468085106 | 1000℃ | 2 | 9 | 2.35 | 1.01 | 2.326732673
800℃ | 2 | 9 | 3.54 | 0.86 | 4.11627907 | 900℃ | 2 | 9 | 3.77 | 0.97 | 3.886597938 | 1000℃ | 2 | 9 | 2.72 | 0.79 | 3.443037975
800℃ | 2 | 9 | 2.38 | 0.84 | 2.833333333 | 900℃ | 2 | 9 | 3.59 | 1.09 | 3.293577982 | 1000℃ | 2 | 9 | 3.99 | 1.03 | 3.873786408
800℃ | 2 | 9 | 3.82 | 0.91 | 4.197802198 | 900℃ | 2 | 9 | 4.67 | 0.85 | 5.494117647 | 1000℃ | 2 | 9 | 2.68 | 0.97 | 2.762886598
800℃ | 2 | 9 | 3.45 | 0.81 | 4.259259259 | 900℃ | 2 | 9 | 4.35 | 0.86 | 5.058139535 | 1000℃ | 2 | 9 | 3.03 | 0.86 | 3.523255814
800℃ | 2 | 9 | 3.62 | 1.05 | 3.447619048 | 900℃ | 2 | 9 | 3.41 | 0.94 | 3.627659574 | 1000℃ | 2 | 9 | 2.49 | 0.84 | 2.964285714
800℃ | 2 | 9 | 2.95 | 0.85 | 3.470588235 | 900℃ | 2 | 9 | 4.3 | 0.9 | 4.777777778 | 1000℃ | 2 | 9 | 2.23 | 1 | 2.23
800℃ | 2 | 9 | 3.12 | 0.82 | 3.804878049 | 900℃ | 2 | 9 | 4.51 | 0.96 | 4.697916667 | 1000℃ | 2 | 9 | 2.75 | 0.98 | 2.806122449
800℃ | 3 | 5 | 3.65 | 1.01 | 3.613861386 | 900℃ | 3 | 5 | 4.43 | 1.04 | 4.259615385 | 1000℃ | 3 | 5 | 5.39 | 0.96 | 5.614583333
800℃ | 3 | 5 | 4.79 | 0.94 | 5.095744681 | 900℃ | 3 | 5 | 3.4 | 0.9 | 3.777777778 | 1000℃ | 3 | 5 | 3.87 | 0.88 | 4.397727273
800℃ | 3 | 5 | 4.11 | 0.85 | 4.835294118 | 900℃ | 3 | 5 | 4.17 | 1.02 | 4.088235294 | 1000℃ | 3 | 5 | 4.49 | 1.07 | 4.196261682
800℃ | 3 | 5 | 3.84 | 0.87 | 4.413793103 | 900℃ | 3 | 5 | 3.76 | 0.99 | 3.797979798 | 1000℃ | 3 | 5 | 3.98 | 0.88 | 4.522727273
800℃ | 3 | 5 | 4.09 | 0.81 | 5.049382716 | 900℃ | 3 | 5 | 4.59 | 0.89 | 5.157303371 | 1000℃ | 3 | 5 | 4.09 | 0.83 | 4.927710843
800℃ | 3 | 5 | 3.95 | 0.94 | 4.20212766 | 900℃ | 3 | 5 | 5.55 | 1.06 | 5.235849057 | 1000℃ | 3 | 5 | 4.13 | 1.01 | 4.089108911
800℃ | 3 | 5 | 3.81 | 0.83 | 4.590361446 | 900℃ | 3 | 5 | 4.38 | 0.91 | 4.813186813 | 1000℃ | 3 | 5 | 4.23 | 0.77 | 5.493506494
800℃ | 3 | 5 | 4.04 | 0.6 | 6.733333333 | 900℃ | 3 | 5 | 3.62 | 0.9 | 4.022222222 | 1000℃ | 3 | 5 | 4.66 | 1.06 | 4.396226415
800℃ | 3 | 5 | 4.17 | 0.99 | 4.212121212 | 900℃ | 3 | 5 | 4.86 | 1.1 | 4.418181818 | 1000℃ | 3 | 5 | 4.18 | 0.99 | 4.222222222
800℃ | 3 | 5 | 3.69 | 1.02 | 3.617647059 | 900℃ | 3 | 5 | 3.58 | 0.9 | 3.977777778 | 1000℃ | 3 | 5 | 4.3 | 0.82 | 5.243902439
800℃ | 3 | 7 | 4.82 | 1.03 | 4.67961165 | 900℃ | 3 | 7 | 4.35 | 1.02 | 4.264705882 | 1000℃ | 3 | 7 | 5.29 | 0.79 | 6.696202532
800℃ | 3 | 7 | 3.81 | 1.25 | 3.048 | 900℃ | 3 | 7 | 5.88 | 1.24 | 4.741935484 | 1000℃ | 3 | 7 | 5.17 | 0.77 | 6.714285714
800℃ | 3 | 7 | 4.38 | 0.94 | 4.659574468 | 900℃ | 3 | 7 | 4.8 | 0.85 | 5.647058824 | 1000℃ | 3 | 7 | 5.84 | 1.29 | 4.527131783
800℃ | 3 | 7 | 4.49 | 0.93 | 4.827956989 | 900℃ | 3 | 7 | 4.3 | 1.24 | 3.467741935 | 1000℃ | 3 | 7 | 5.26 | 0.97 | 5.422680412
800℃ | 3 | 7 | 5.2 | 0.91 | 5.714285714 | 900℃ | 3 | 7 | 3.86 | 0.94 | 4.106382979 | 1000℃ | 3 | 7 | 5.19 | 0.84 | 6.178571429
800℃ | 3 | 7 | 5.28 | 1.27 | 4.157480315 | 900℃ | 3 | 7 | 4.2 | 1.03 | 4.077669903 | 1000℃ | 3 | 7 | 5.6 | 1.04 | 5.384615385
800℃ | 3 | 7 | 4.87 | 0.94 | 5.180851064 | 900℃ | 3 | 7 | 5.88 | 1.17 | 5.025641026 | 1000℃ | 3 | 7 | 5.18 | 1.03 | 5.029126214
800℃ | 3 | 7 | 3.54 | 0.7 | 5.057142857 | 900℃ | 3 | 7 | 4.49 | 0.94 | 4.776595745 | 1000℃ | 3 | 7 | 4.93 | 0.88 | 5.602272727
800℃ | 3 | 7 | 4.12 | 0.85 | 4.847058824 | 900℃ | 3 | 7 | 6.39 | 1.27 | 5.031496063 | 1000℃ | 3 | 7 | 4.82 | 0.85 | 5.670588235
800℃ | 3 | 7 | 5.52 | 1 | 5.52 | 900℃ | 3 | 7 | 5.7 | 1.05 | 5.428571429 | 1000℃ | 3 | 7 | 5.23 | 1.05 | 4.980952381
800℃ | 3 | 9 | 3.18 | 0.79 | 4.025316456 | 900℃ | 3 | 9 | 3.82 | 0.71 | 5.38028169 | 1000℃ | 3 | 9 | 4.52 | 1 | 4.52
800℃ | 3 | 9 | 3.25 | 0.84 | 3.869047619 | 900℃ | 3 | 9 | 4.24 | 0.9 | 4.711111111 | 1000℃ | 3 | 9 | 4.07 | 1.01 | 4.02970297
800℃ | 3 | 9 | 3.8 | 0.79 | 4.810126582 | 900℃ | 3 | 9 | 4.48 | 1 | 4.48 | 1000℃ | 3 | 9 | 4.62 | 0.94 | 4.914893617
800℃ | 3 | 9 | 4.37 | 0.66 | 6.621212121 | 900℃ | 3 | 9 | 4.91 | 1.02 | 4.81372549 | 1000℃ | 3 | 9 | 5.15 | 1.11 | 4.63963964
800℃ | 3 | 9 | 3.75 | 0.74 | 5.067567568 | 900℃ | 3 | 9 | 4.55 | 0.9 | 5.055555556 | 1000℃ | 3 | 9 | 3.61 | 0.76 | 4.75
800℃ | 3 | 9 | 3.04 | 0.86 | 3.534883721 | 900℃ | 3 | 9 | 3.82 | 0.93 | 4.107526882 | 1000℃ | 3 | 9 | 4.34 | 1.08 | 4.018518519
800℃ | 3 | 9 | 3.51 | 0.87 | 4.034482759 | 900℃ | 3 | 9 | 4.16 | 0.91 | 4.571428571 | 1000℃ | 3 | 9 | 4.14 | 1.04 | 3.980769231
800℃ | 3 | 9 | 3.27 | 0.75 | 4.36 | 900℃ | 3 | 9 | 4.67 | 1.07 | 4.364485981 | 1000℃ | 3 | 9 | 4.21 | 0.93 | 4.52688172
800℃ | 3 | 9 | 4.03 | 0.74 | 5.445945946 | 900℃ | 3 | 9 | 5.05 | 1.15 | 4.391304348 | 1000℃ | 3 | 9 | 5.2 | 0.98 | 5.306122449
800℃ | 3 | 9 | 4.38 | 0.87 | 5.034482759 | 900℃ | 3 | 9 | 5.58 | 1.17 | 4.769230769 | 1000℃ | 3 | 9 | 4.21 | 0.95 | 4.431578947
800℃ | 4 | 5 | 5.51 | 1.28 | 4.3046875 | 900℃ | 4 | 5 | 7.39 | 1.33 | 5.556390977 | 1000℃ | 4 | 5 | 6.64 | 1.15 | 5.773913043
800℃ | 4 | 5 | 5.21 | 0.95 | 5.484210526 | 900℃ | 4 | 5 | 8.49 | 1.03 | 8.242718447 | 1000℃ | 4 | 5 | 6.36 | 1.37 | 4.642335766
800℃ | 4 | 5 | 8.02 | 1.19 | 6.739495798 | 900℃ | 4 | 5 | 6.43 | 1.2 | 5.358333333 | 1000℃ | 4 | 5 | 5.96 | 1.29 | 4.620155039
800℃ | 4 | 5 | 7.98 | 0.86 | 9.279069767 | 900℃ | 4 | 5 | 5.81 | 1.07 | 5.429906542 | 1000℃ | 4 | 5 | 6 | 1.24 | 4.838709677
800℃ | 4 | 5 | 5.44 | 1.06 | 5.132075472 | 900℃ | 4 | 5 | 6.31 | 0.86 | 7.337209302 | 1000℃ | 4 | 5 | 5.5 | 1.23 | 4.471544715
800℃ | 4 | 5 | 4.4 | 1.01 | 4.356435644 | 900℃ | 4 | 5 | 5.9 | 1.14 | 5.175438596 | 1000℃ | 4 | 5 | 7.22 | 1.05 | 6.876190476
800℃ | 4 | 5 | 5.68 | 1.05 | 5.40952381 | 900℃ | 4 | 5 | 6.12 | 0.88 | 6.954545455 | 1000℃ | 4 | 5 | 5.4 | 1.15 | 4.695652174
800℃ | 4 | 5 | 5.69 | 1.1 | 5.172727273 | 900℃ | 4 | 5 | 8.6 | 1.01 | 8.514851485 | 1000℃ | 4 | 5 | 6.21 | 1.03 | 6.029126214
800℃ | 4 | 5 | 5.76 | 1.29 | 4.465116279 | 900℃ | 4 | 5 | 7.21 | 0.95 | 7.589473684 | 1000℃ | 4 | 5 | 6.38 | 1.15 | 5.547826087
800℃ | 4 | 5 | 5.77 | 1.04 | 5.548076923 | 900℃ | 4 | 5 | 6.45 | 1.37 | 4.708029197 | 1000℃ | 4 | 5 | 5.56 | 1.2 | 4.633333333
800℃ | 4 | 7 | 6.31 | 1.37 | 4.605839416 | 900℃ | 4 | 7 | 7.04 | 1.12 | 6.285714286 | 1000℃ | 4 | 7 | 8.17 | 1.36 | 6.007352941
800℃ | 4 | 7 | 7.07 | 1.02 | 6.931372549 | 900℃ | 4 | 7 | 7.74 | 0.94 | 8.234042553 | 1000℃ | 4 | 7 | 5.24 | 1.26 | 4.158730159
800℃ | 4 | 7 | 6.56 | 0.96 | 6.833333333 | 900℃ | 4 | 7 | 7.04 | 1.18 | 5.966101695 | 1000℃ | 4 | 7 | 4.92 | 1.15 | 4.27826087
800℃ | 4 | 7 | 4.81 | 1.14 | 4.219298246 | 900℃ | 4 | 7 | 7.02 | 0.92 | 7.630434783 | 1000℃ | 4 | 7 | 5.89 | 0.92 | 6.402173913
800℃ | 4 | 7 | 5.82 | 1.06 | 5.490566038 | 900℃ | 4 | 7 | 7.53 | 1.21 | 6.223140496 | 1000℃ | 4 | 7 | 4.96 | 0.87 | 5.701149425
800℃ | 4 | 7 | 4.06 | 0.86 | 4.720930233 | 900℃ | 4 | 7 | 7.33 | 1.15 | 6.373913043 | 1000℃ | 4 | 7 | 5.88 | 1.05 | 5.6
800℃ | 4 | 7 | 6.76 | 1.12 | 6.035714286 | 900℃ | 4 | 7 | 7.11 | 1.11 | 6.405405405 | 1000℃ | 4 | 7 | 5.97 | 1.22 | 4.893442623
800℃ | 4 | 7 | 5.05 | 1.03 | 4.902912621 | 900℃ | 4 | 7 | 8.15 | 1.11 | 7.342342342 | 1000℃ | 4 | 7 | 5.87 | 0.96 | 6.114583333
800℃ | 4 | 7 | 7.53 | 1.2 | 6.275 | 900℃ | 4 | 7 | 7.81 | 1.05 | 7.438095238 | 1000℃ | 4 | 7 | 5.34 | 0.93 | 5.741935484
800℃ | 4 | 7 | 6.11 | 1.04 | 5.875 | 900℃ | 4 | 7 | 7.74 | 0.94 | 8.234042553 | 1000℃ | 4 | 7 | 5.08 | 0.92 | 5.52173913
800℃ | 4 | 9 | 5.1 | 1.07 | 4.76635514 | 900℃ | 4 | 9 | 6.05 | 1.19 | 5.084033613 | 1000℃ | 4 | 9 | 5.48 | 1.04 | 5.269230769
800℃ | 4 | 9 | 5.77 | 1.08 | 5.342592593 | 900℃ | 4 | 9 | 5.73 | 1.28 | 4.4765625 | 1000℃ | 4 | 9 | 4.69 | 1.09 | 4.302752294
800℃ | 4 | 9 | 5.83 | 1.08 | 5.398148148 | 900℃ | 4 | 9 | 5.16 | 1.21 | 4.26446281 | 1000℃ | 4 | 9 | 4.55 | 0.88 | 5.170454545
800℃ | 4 | 9 | 5.16 | 0.96 | 5.375 | 900℃ | 4 | 9 | 5.55 | 1.07 | 5.186915888 | 1000℃ | 4 | 9 | 5.5 | 0.96 | 5.729166667
800℃ | 4 | 9 | 5.35 | 0.98 | 5.459183673 | 900℃ | 4 | 9 | 4.46 | 0.97 | 4.597938144 | 1000℃ | 4 | 9 | 5.88 | 1.09 | 5.394495413
800℃ | 4 | 9 | 4.8 | 1.18 | 4.06779661 | 900℃ | 4 | 9 | 4.93 | 0.99 | 4.97979798 | 1000℃ | 4 | 9 | 5.29 | 0.91 | 5.813186813
800℃ | 4 | 9 | 5.71 | 1.02 | 5.598039216 | 900℃ | 4 | 9 | 5.88 | 1.05 | 5.6 | 1000℃ | 4 | 9 | 5.09 | 1.03 | 4.941747573
800℃ | 4 | 9 | 5.13 | 0.99 | 5.181818182 | 900℃ | 4 | 9 | 6.38 | 1.33 | 4.796992481 | 1000℃ | 4 | 9 | 4.09 | 0.89 | 4.595505618
800℃ | 4 | 9 | 5.21 | 0.95 | 5.484210526 | 900℃ | 4 | 9 | 6.21 | 1.02 | 6.088235294 | 1000℃ | 4 | 9 | 4.04 | 0.76 | 5.315789474
800℃ | 4 | 9 | 5.44 | 0.96 | 5.666666667 | 900℃ | 4 | 9 | 6.8 | 1.02 | 6.666666667 | 1000℃ | 4 | 9 | 5.1 | 1 | 5.1
800℃ | 5 | 5 | 5.09 | 1.08 | 4.712962963 | 900℃ | 5 | 5 | 6.82 | 0.78 | 8.743589744 | 1000℃ | 5 | 5 | 5.06 | 1.18 | 4.288135593
800℃ | 5 | 5 | 4.32 | 0.87 | 4.965517241 | 900℃ | 5 | 5 | 5.14 | 0.99 | 5.191919192 | 1000℃ | 5 | 5 | 6.87 | 0.94 | 7.308510638
800℃ | 5 | 5 | 4.91 | 0.83 | 5.915662651 | 900℃ | 5 | 5 | 6.09 | 0.89 | 6.842696629 | 1000℃ | 5 | 5 | 8.31 | 1.2 | 6.925
800℃ | 5 | 5 | 4.86 | 1.05 | 4.628571429 | 900℃ | 5 | 5 | 7.66 | 1.11 | 6.900900901 | 1000℃ | 5 | 5 | 6.4 | 1.29 | 4.96124031
800℃ | 5 | 5 | 5.5 | 0.76 | 7.236842105 | 900℃ | 5 | 5 | 6.63 | 0.89 | 7.449438202 | 1000℃ | 5 | 5 | 6.06 | 0.97 | 6.24742268
800℃ | 5 | 5 | 5.59 | 0.94 | 5.946808511 | 900℃ | 5 | 5 | 5.95 | 1.02 | 5.833333333 | 1000℃ | 5 | 5 | 7.35 | 1.14 | 6.447368421
800℃ | 5 | 5 | 4.73 | 0.74 | 6.391891892 | 900℃ | 5 | 5 | 7.35 | 0.75 | 9.8 | 1000℃ | 5 | 5 | 7.72 | 0.66 | 11.6969697
800℃ | 5 | 5 | 3.96 | 0.92 | 4.304347826 | 900℃ | 5 | 5 | 6.55 | 1.03 | 6.359223301 | 1000℃ | 5 | 5 | 6.89 | 0.93 | 7.408602151
800℃ | 5 | 5 | 3.12 | 0.97 | 3.216494845 | 900℃ | 5 | 5 | 7.79 | 1.13 | 6.89380531 | 1000℃ | 5 | 5 | 7.56 | 0.9 | 8.4
800℃ | 5 | 5 | 3.74 | 0.83 | 4.506024096 | 900℃ | 5 | 5 | 6.04 | 0.73 | 8.273972603 | 1000℃ | 5 | 5 | 7.67 | 0.86 | 8.918604651
800℃ | 5 | 7 | 6.42 | 1.04 | 6.173076923 | 900℃ | 5 | 7 | 9.07 | 1.22 | 7.43442623 | 1000℃ | 5 | 7 | 7.23 | 0.95 | 7.610526316
800℃ | 5 | 7 | 5.76 | 1.24 | 4.64516129 | 900℃ | 5 | 7 | 6.9 | 0.91 | 7.582417582 | 1000℃ | 5 | 7 | 8.86 | 1.01 | 8.772277228
800℃ | 5 | 7 | 5.37 | 0.79 | 6.797468354 | 900℃ | 5 | 7 | 6.87 | 0.81 | 8.481481481 | 1000℃ | 5 | 7 | 8.22 | 1.04 | 7.903846154
800℃ | 5 | 7 | 4.51 | 0.91 | 4.956043956 | 900℃ | 5 | 7 | 7.4 | 0.97 | 7.628865979 | 1000℃ | 5 | 7 | 7 | 1.08 | 6.481481481
800℃ | 5 | 7 | 5.63 | 0.84 | 6.702380952 | 900℃ | 5 | 7 | 6.77 | 0.94 | 7.20212766 | 1000℃ | 5 | 7 | 8.32 | 1.07 | 7.775700935
800℃ | 5 | 7 | 5.8 | 1.01 | 5.742574257 | 900℃ | 5 | 7 | 7.74 | 0.99 | 7.818181818 | 1000℃ | 5 | 7 | 7.9 | 1.27 | 6.220472441
800℃ | 5 | 7 | 5.29 | 0.9 | 5.877777778 | 900℃ | 5 | 7 | 7.87 | 1.18 | 6.669491525 | 1000℃ | 5 | 7 | 8.36 | 0.8 | 10.45
800℃ | 5 | 7 | 5.73 | 1.22 | 4.696721311 | 900℃ | 5 | 7 | 10.08 | 0.73 | 13.80821918 | 1000℃ | 5 | 7 | 7.13 | 1.24 | 5.75
800℃ | 5 | 7 | 4.62 | 1.24 | 3.725806452 | 900℃ | 5 | 7 | 7.66 | 0.9 | 8.511111111 | 1000℃ | 5 | 7 | 6.79 | 0.84 | 8.083333333
800℃ | 5 | 7 | 4.14 | 0.83 | 4.987951807 | 900℃ | 5 | 7 | 6.26 | 0.9 | 6.955555556 | 1000℃ | 5 | 7 | 8.86 | 1.01 | 8.772277228
800℃ | 5 | 9 | 6.08 | 1.09 | 5.577981651 | 900℃ | 5 | 9 | 6.74 | 0.86 | 7.837209302 | 1000℃ | 5 | 9 | 7.74 | 1.19 | 6.504201681
800℃ | 5 | 9 | 5.37 | 0.81 | 6.62962963 | 900℃ | 5 | 9 | 7.68 | 1.21 | 6.347107438 | 1000℃ | 5 | 9 | 7.5 | 1.18 | 6.355932203
800℃ | 5 | 9 | 5.04 | 0.73 | 6.904109589 | 900℃ | 5 | 9 | 8.18 | 1.33 | 6.15037594 | 1000℃ | 5 | 9 | 8.96 | 1.55 | 5.780645161
800℃ | 5 | 9 | 4.61 | 1.05 | 4.39047619 | 900℃ | 5 | 9 | 5.97 | 1.18 | 5.059322034 | 1000℃ | 5 | 9 | 7.12 | 1.11 | 6.414414414
800℃ | 5 | 9 | 4.92 | 1.1 | 4.472727273 | 900℃ | 5 | 9 | 5.28 | 0.95 | 5.557894737 | 1000℃ | 5 | 9 | 6.37 | 1.07 | 5.953271028
800℃ | 5 | 9 | 5.03 | 0.89 | 5.651685393 | 900℃ | 5 | 9 | 6.88 | 1.26 | 5.46031746 | 1000℃ | 5 | 9 | 5.99 | 1.26 | 4.753968254
800℃ | 5 | 9 | 4.74 | 0.78 | 6.076923077 | 900℃ | 5 | 9 | 6.28 | 0.85 | 7.388235294 | 1000℃ | 5 | 9 | 7.7 | 0.65 | 11.84615385
800℃ | 5 | 9 | 5.03 | 0.89 | 5.651685393 | 900℃ | 5 | 9 | 7.62 | 1.01 | 7.544554455 | 1000℃ | 5 | 9 | 6.87 | 1.13 | 6.079646018
800℃ | 5 | 9 | 5.11 | 0.71 | 7.197183099 | 900℃ | 5 | 9 | 4.18 | 0.98 | 4.265306122 | 1000℃ | 5 | 9 | 5.81 | 0.81 | 7.172839506
800℃ | 5 | 9 | 3.354545455 | 0.77 | 5.9781 | 900℃ | 5 | 9 | 5.77 | 0.97 | 5.948453608 | 1000℃ | 5 | 9 | 5.86 | 0.88 | 6.659090909